## original
SN | Category | Solvent | HOMO (eV) | LUMO (eV) | VIP (V) | VEA (V) | AIP (V) | nAEA (V) | Redox potentials | V vs. Li+ /Li
1 | Formamide | CH3NO | -7.46 | -0.19 | 10.74 | -1.06 | 10.62 | -1.058 | 6.12 | 0.19
2 | Dimethyl formamide | C3H7NO | -6.97 | -0.15 | 9.19 | -0.93 | 9.08 | -0.94 | 4.93 | 0.09
3 | Dimethyl acetamide | C4H9NO | -6.75 | -0.16 | 8.87 | -0.87 | 8.69 | -0.89 | 4.74 | -0.09
4 | N-methylacetamide | C3H7NO | -7.03 | -0.26 | 9.52 | -0.83 | 9.30 | -0.86 | 5.32 | 0.03
5 | Acetamide | C2H5NO | -7.17 | -0.27 | 10.28 | -0.88 | 10.14 | -0.90 | 6.00 | 0.06
6 | Ethanethioamide | C2H5NS | -5.89 | -1.20 | 8.38 | -0.55 | 8.27 | -0.19 | 4.57 | 0.60
7 | Isobutyramide | C4H9NO | -7.06 | -0.27 | 10.03 | -0.83 | 9.92 | -0.81 | 5.95 | -0.09
8 | Butanamide | C4H9NO | -7.10 | -0.24 | 10.02 | -0.87 | 9.91 | -0.84 | 5.91 | 0.01
9 | Urea | CH4N2O | -7.36 | -0.36 | 10.45 | -0.89 | 9.59 | -0.85 | 5.50 | 0.19
10 | Propanamide | C3H7NO | -7.13 | -0.27 | 9.63 | -0.85 | 9.37 | -0.85 | 5.49 | 0.03
11 | Dimethylcarbamylfluoride | C3H6FNO | -7.48 | -0.02 | 9.71 | -0.85 | 9.49 | -0.87 | 5.38 | 0.13
12 | 2-Fluoro-N-methylacetamide | C3H6FNO | -7.40 | -0.47 | 9.73 | -0.66 | 9.36 | -0.65 | 5.42 | 0.14
13 | N-Fluoromethyl-N-methylformamide | C3H6FNO | -7.67 | -0.50 | 9.90 | -0.88 | 9.60 | -0.80 | 5.46 | 0.10
14 | N-Ethylformamide | C3H7NO | -7.23 | -0.23 | 9.56 | -0.90 | 9.50 | -0.88 | 5.36 | 0.14
15 | Carbonocyanidic amide | C2H2N2O | -8.64 | -2.08 | 11.42 | -0.20 | 11.28 | 0.37 | 6.77 | 1.17
16 | Formylhydrazine | CH4N2O | -7.45 | -0.27 | 9.96 | -1.07 | 8.69 | -0.88 | 4.19 | 0.04
17 | N-Cyanoformamide | C2H2N2O | -8.54 | -1.50 | 10.93 | -0.62 | 10.76 | -0.07 | 6.48 | 0.56
18 | Methyl carbamate | C2H5NO2 | -7.79 | -0.14 | 10.19 | -0.97 | 9.97 | -1.00 | 5.98 | -0.11
19 | Carbamic fluoride | CH2FNO | -8.63 | -0.48 | 11.42 | -0.81 | 11.13 | -0.78 | 6.75 | 0.43
20 | N-Methylformamid | C2H5NO | -7.31 | -0.24 | 9.86 | -0.91 | 9.68 | -0.90 | 5.39 | 0.20
21 | 3-Fluoropropanamide | C3H6FNO | -7.38 | -0.27 | 9.87 | -0.83 | 9.50 | -0.74 | 5.70 | 0.03
22 | 2-Fluoro-N,N-dimethylacetamide | C4H8FNO | -7.08 | -0.37 | 9.19 | -0.69 | 9.06 | -0.70 | 4.93 | -0.01
23 | methylcarbamoyl ﻿chloride | ﻿C2H4ClNO | -8.08 | -0.38 | 10.30 | -0.76 | 10.04 | -0.74 | 5.93 | 0.10
24 | Carbamoyl chloride | CH2ClNO | -8.43 | -0.59 | 10.99 | -0.69 | 10.58 | 1.27 | 6.67 | 2.03
25 | 2-Fluoroacetamide | C2H4FNO | -7.60 | -0.23 | 10.64 | -0.91 | 10.49 | 0.67 | 6.24 | 1.75
26 | N-(Chloromethyl)formamide | C2H4ClNO | -7.90 | -0.94 | 10.22 | -0.62 | 10.07 | 1.70 | 5.93 | 2.30
27 | N-Chloroacetamide | C2H4ClNO | -7.48 | -1.42 | 9.76 | -0.26 | 9.55 | 2.20 | 5.67 | 2.84
28 | Chloroacetamide | C2H4ClNO | -7.62 | -0.28 | 9.99 | -0.84 | 9.83 | 1.49 | 5.89 | 2.24
29 | N-Methoxyformamide | C2H5NO2 | -7.60 | -0.48 | 10.00 | -3.01 | 9.07 | -1.08 | 4.91 | -0.19
30 | Trifluoroacetamide | C2H2F3NO | -8.32 | -1.05 | 10.93 | -0.75 | 10.64 | -0.09 | 6.68 | 0.89
31 | Carbamic acid | CH3NO2 | -8.01 | -0.28 | 10.76 | -2.79 | 10.35 | -2.77 | 6.25 | -1.73
32 | N,N-diethylacetamide | C6H13NO | -6.68 | -0.20 | 8.66 | -0.84 | 8.49 | -0.82 | 4.73 | -0.12
33 | N,N-dimethylpropionamide | C5H11NO | -6.71 | -0.22 | 8.75 | -0.80 | 8.61 | -0.80 | 4.73 | -0.09
34 | N,N-Dimethylbenzamide | C9H11NO | -6.72 | -1.09 | 8.45 | -0.40 | 8.27 | 0.09 | 4.54 | 0.64
35 | N,N-Dimethylbutyramide | C9H11NO | -6.69 | -0.15 | 8.70 | -0.83 | 8.56 | -0.85 | 4.66 | -0.11
36 | 2-Methoxyacetamide | C3H7NO2 | -7.20 | -0.12 | 9.66 | -0.92 | 9.60 | -0.93 | 5.80 | 0.01
37 | N,N-dimethyltrifluoroacetamide | C4H6F3NO | -7.55 | -0.83 | 9.69 | -0.68 | 9.48 | -0.06 | 5.49 | 0.64
38 | Acetonitrile | C2H3N | -9.28 | -0.31 | 12.06 | -0.88 | 11.91 | -0.87 | 7.52 | 0.52
39 | Propanenitrile | C3H5N | -9.13 | -0.36 | 11.54 | -1.98 | 11.42 | -0.79 | 7.14 | 0.37
40 | Butanenitrile | C4H7N | -9.05 | -0.24 | 11.35 | -0.89 | 12.06 | -0.86 | 7.90 | 0.28
41 | Pentanenitrile | C5H9N | -8.99 | -0.21 | 11.01 | -0.89 | 10.63 | -0.86 | 6.57 | 0.24
42 | Benzyl cyanide | C8H7N | -7.28 | -0.96 | 9.18 | -0.51 | 9.10 | -0.39 | 5.18 | 0.24
43 | Methoxypropionitrile | C4H7NO | -7.98 | -0.35 | 10.27 | -0.77 | 10.09 | -0.75 | 5.93 | 0.34
44 | 3-Oxopropanenitrile | C3H3NO | -8.23 | -2.06 | 10.80 | -0.16 | 10.70 | 0.15 | 6.27 | 0.72
45 | 3-Oxobutanenitrile | C4H5NO | -7.87 | -1.49 | 10.22 | -0.40 | 10.08 | 0.00 | 6.02 | 0.46
46 | Ethyl cyanoacetate | C5H7NO2 | -8.44 | -0.69 | 10.63 | -0.58 | 10.35 | -0.26 | 6.56 | 0.18
47 | Fluoroacetonitrile | C2H2FN | -9.79 | -1.14 | 12.47 | -0.62 | 12.28 | -0.35 | 7.78 | 0.91
48 | Aminoacetonitrile | C2H4N2 | -7.58 | -0.72 | 10.32 | -0.58 | 9.69 | -0.52 | 4.95 | 0.53
49 | Malononitrile | C3H2N2 | -9.89 | -0.94 | 12.19 | -0.32 | 12.12 | -0.04 | 7.75 | 0.84
50 | Methoxyacetonitrile | C3H5NO | -8.14 | -0.52 | 10.54 | -0.77 | 10.40 | -0.66 | 5.98 | 0.62
51 | 3-Methoxypropionitrile | C4H7NO | -7.84 | -0.18 | 10.23 | -0.91 | 10.01 | -0.85 | 5.73 | 0.39
52 | Glutaronitrile | C5H6N2 | -9.40 | -0.8 | 11.51 | -0.4 | 11.19 | -0.34 | 6.9 | -0.03
53 | Adiponitrile | C6H8N2 | -9.28 | -0.59 | 12.32 | -0.51 | 10.84 | -0.48 | 6.92 | -0.12
54 | Pimelonitrile | C7H10N2 | -9.15 | -0.57 | 13.08 | -0.48 | 13.08 | -0.47 | 9.50 | -0.29
55 | Suberonitrile | C8H12N2 | -9.07 | -0.47 | 13.05 | -0.61 | 13.12 | -0.59 | 9.63 | -0.42
56 | Azelanitrile | C9H14N | -8.98 | -0.44 | 13.03 | -0.49 | 13.17 | -0.49 | 9.33 | -0.3
57 | Sebaconitrile | C10H16N2 | -8.90 | -0.38 | 12.82 | -0.55 | 12.77 | -0.54 | 8.75 | -0.45
58 | Glycolonitrile | C2H3NO | -8.92 | -0.92 | 11.54 | -0.61 | 11.19 | -0.35 | 6.76 | 0.72
59 | Chloroacetonitrile | C2H2ClN | -9.08 | -1.56 | 11.61 | -0.35 | 11.54 | 1.59 | 7.31 | 2.5
60 | 3,3,3-Trifluoropropanenitrile | C3H2F3N | -9.96 | -0.63 | 12.55 | -0.64 | 12.18 | -0.33 | 8.11 | 0.79
61 | Cyanoacetic acid | C3H3NO | -8.80 | -1.01 | 11.2 | -0.48 | 10.90 | -0.15 | 6.94 | 0.35
62 | 2-Methylglutaronitrile | C6H8N2 | -9.31 | -0.73 | 11.06 | -0.38 | 10.97 | -0.35 | 6.98 | 0.03
63 | Trimethylacetonitrile | C5H9N | -8.97 | -0.21 | 11.63 | -0.88 | 10.65 | -0.87 | 6.58 | 0.37
64 | 2,2-Dimethylbutanenitrile | C6H11N | -8.86 | -0.17 | 10.66 | -0.86 | 10.10 | -0.85 | 6.09 | 0.3
65 | 1,2-Dimethoxy ethane | C4H10O2 | -7.19 | 0.23 | 9.16 | -1.18 | 8.83 | -1.17 | 4.93 | -0.58
66 | Tetrahydrofuran | C4H8O | -7.09 | 0.16 | 9.52 | -1.22 | 9.14 | -1.17 | 5.20 | -0.5
67 | 2-Methyl tetrahydrofurane | C5H10O | -7.05 | 0.16 | 9.34 | -1.17 | 8.96 | -1.11 | 5.12 | -0.41
68 | Methoxybenzene | C7H8O | -6.22 | -0.42 | 8.24 | -0.95 | 8.03 | -0.94 | 4.48 | 0.13
69 | 1,3-dioxolane | C3H6O2 | -7.36 | 0.12 | 9.78 | -1.17 | 9.42 | -1.19 | 5.36 | -0.41
70 | Ethyl acetate | C4H8O2 | -7.70 | -0.02 | 10.13 | -1.03 | 9.89 | -1.02 | 6.13 | -0.06
71 | Ethyl fluoroacetate | C4H7FO2 | -8.11 | -0.37 | 10.50 | -0.89 | 10.26 | -0.09 | 6.45 | 1.26
72 | Ethyl difluoroacetate | C4H6F2O2 | -8.41 | -1.14 | 10.76 | -0.62 | 10.36 | -0.07 | 4.53 | 1.18
73 | Methyl acetate | C3H6O2 | -7.79 | -0.08 | 10.36 | -1.07 | 10.09 | -1.06 | 6.26 | -0.18
74 | Methyl methoxyacetate | C4H8O3 | -7.53 | -0.1 | 9.72 | -0.93 | 9.14 | -0.78 | 5.55 | -0.01
75 | Methyl cyanoacetate | C4H5NO2 | -8.55 | -0.78 | 10.85 | -0.61 | 10.55 | -0.25 | 6.66 | 0.21
76 | 1-Methoxy-2-propyl acetate | C6H12O3 | -7.46 | -0.09 | 9.34 | -0.88 | 9.29 | -0.88 | 5.30 | -0.11
77 | 2-Fluoroethyl propionate | C5H9FO2 | -7.67 | 0.02 | 9.98 | -0.98 | 9.73 | -0.97 | 6.13 | -0.22
78 | 2-Fluoroethyl acetate | C4H7FO2 | -8.06 | -0.34 | 10.54 | -0.94 | 10.25 | -0.66 | 6.37 | -0.06
79 | Ethyl 2-fluoropropanoate | C5H9FO | -7.93 | -0.43 | 10.17 | -0.9 | 9.86 | -0.07 | 6.21 | 1.29
80 | Methyl butyrate | C5H10O2 | -7.74 | -0.01 | 10.01 | -0.99 | 9.67 | -0.97 | 6.02 | -0.18
81 | Ethyl butyrate | C6H12O2 | -7.65 | 0.04 | 9.82 | -0.97 | 9.51 | -0.94 | 5.93 | -0.17
82 | Butyrolactone | C4H6O2 | -7.66 | -0.23 | 10.12 | -0.93 | 9.88 | -0.89 | 6.12 | -0.1
83 | 2-Fluorobutyrolactone | C4H5FO2 | -8.00 | -0.85 | 10.43 | -0.72 | 10.08 | 0.39 | 6.23 | 1.41
84 | Delta-Valerolactone | C5H8O2 | -7.47 | -0.45 | 9.74 | -0.76 | 9.53 | -0.66 | 5.90 | 0.07
85 | Dimethoxymethane | C3H8O2 | -7.17 | 0.06 | 9.40 | -1.09 | 9.21 | -1.07 | 5.40 | -0.19
86 | 1-Ethoxy-2-methoxyethane | C5H12O2 | -7.15 | 0.22 | 9.07 | -1.12 | 8.72 | -1.11 | 4.92 | -0.83
87 | 1-(2-Fluoroethoxy)-2-methoxyethane | C5H11FO2 | -7.40 | 0.13 | 9.35 | -1.07 | 9.00 | -1.09 | 5.07 | -0.6
88 | 1,1-Difluoro-2-(2-methoxyethoxy)ethane | C5H10F2O2 | -7.40 | -0.05 | 9.42 | -0.93 | 9.00 | -0.93 | 5.19 | -0.5
89 | 1-(2,2,2-Trifluoroethoxy)-2-methoxyethane | (TFEME) | -7.53 | 0.01 | 9.62 | -0.96 | 9.19 | -0.97 | 5.32 | -0.54
90 | 1,2-Diethoxyethane | C6H14O2 | -7.11 | 0.22 | 8.93 | -1.16 | 8.62 | -1.15 | 4.87 | -0.68
91 | 1-(2-Fluoroethoxy)-2-ethoxyethane | C6H13FO2 | -7.34 | 0.13 | 9.22 | -1.06 | 8.89 | -1.07 | 5.03 | -0.59
92 | 1-(2,2-Difluoroethoxy)-2-ethoxyethane | C6H12F2O2 | -7.41 | 0.1 | 9.36 | -1.01 | 8.92 | -1.02 | 5.18 | -0.58
93 | 1-Ethoxy-2-(2,2,2-trifluoroethoxy)ethane | C6H11F3O2 | -7.46 | 0.01 | 9.50 | -0.94 | 9.08 | -0.95 | 5.29 | -0.52
94 | 4-Methyl-1,3-dioxolane | C4H8O2 | -7.26 | 0.07 | 9.59 | -1.11 | 9.26 | -1.09 | 5.29 | -2.65
95 | 2-Methyl-1,3-dioxolane | C4H8O2 | -7.36 | 0.16 | 9.62 | -1.17 | 9.22 | -1.19 | 5.35 | -0.42
96 | Diglyme | C6H14O3 | -7.19 | 0.2 | 8.88 | -1.02 | 8.69 | -1.01 | 4.92 | -0.55
97 | Methyl-3-cyanopropionate | C5H7NO2 | -8.36 | -0.62 | 10.52 | -0.66 | 10.42 | -0.37 | 6.39 | 0.02
98 | Methyl 2-cyano-2-methylpropanoate | C6H9NO2 | -8.24 | -0.64 | 10.37 | -0.67 | 10.10 | -0.32 | 6.36 | 0.13
99 | Ethyl 2-cyano-2-methylpropanoate | C7H11NO2 | -8.13 | -0.7 | 10.12 | -0.66 | 9.85 | -0.22 | 6.20 | 0.3
100 | Diethyl ether | C4H10O | -7.11 | 0.22 | 9.40 | -1.24 | 9.28 | -1.23 | 5.37 | -0.29
101 | Diisopropyl ether | C6H14O | -6.93 | 0.08 | 9.01 | -1.08 | 8.85 | -1.06 | 5.12 | -0.41
102 | Cyclopentyl methyl ether | C6H12O | -6.99 | 0.08 | 9.14 | -1.07 | 8.85 | -1.08 | 5.07 | -0.4
103 | Tetrahydropyran | C5H10O | -6.95 | 0.12 | 9.21 | -1.14 | 8.98 | -1.13 | 5.10 | -0.47
104 | Triglyme | C8H18O4 | -7.19 | 0.2 | 8.64 | -0.94 | 8.60 | -0.95 | 5.21 | -0.72
105 | Methyl fluorosulfonyl acetate | C3H5FO4S | -8.93 | -1.12 | 11.17 | -0.36 | 10.59 | 1.72 | 6.96 | 2.47
106 | Nitroethane | C2H5NO2 | -8.44 | -2.33 | 11.01 | -0.01 | 10.47 | 0.48 | 6.40 | 1.33
107 | n-Propyl acetate | C5H10O2 | -7.68 | 0 | 10.16 | -0.99 | 9.83 | -0.99 | 6.15 | -0.15
108 | i-Propyl acetate | C5H10O2 | -7.65 | -0.03 | 9.89 | -1 | 9.68 | -0.97 | 6.06 | -0.17
109 | n-Butyl acetate | C6H12O2 | -7.67 | 0.01 | 9.73 | -0.96 | 9.75 | -0.96 | 6.06 | -0.13
110 | i-Butyl acetate | C6H12O2 | -7.69 | -0.03 | 9.84 | -0.89 | 9.76 | -0.91 | 6.10 | -0.1
111 | Methyl propionate | C4H8O2 | -7.76 | -0.03 | 10.19 | -1 | 9.95 | -0.92 | 6.17 | -0.09
112 | Methyl formate | C2H4O2 | -8.18 | -0.43 | 10.97 | -1.17 | 10.74 | -1.01 | 6.65 | 0
113 | Ethyl formate | C3H6O2 | -8.06 | -0.35 | 11.18 | -1.12 | 10.47 | -0.99 | 6.51 | -0.02
114 | n-Propyl formate | C4H8O2 | -8.04 | -0.33 | 10.52 | -1.11 | 10.33 | -1.12 | 6.44 | -0.1
115 | i-Propyl formate | C4H8O2 | -7.92 | -0.42 | 10.39 | -0.91 | 10.15 | -0.89 | 6.34 | 0.05
116 | n-Butyl formate | C5H10O2 | -8.02 | -0.32 | 10.86 | -1 | 10.14 | -0.96 | 6.28 | 0.04
117 | i-Butyl formate | C5H10O2 | -8.04 | -0.33 | 10.25 | -0.96 | 10.18 | -0.91 | 6.33 | 0.06
118 | Methyl 3-fluoropropanoate | C4H7FO2 | -8.01 | -0.39 | 10.43 | -0.88 | 10.10 | -0.73 | 6.29 | -0.01
119 | Fluoromethyl propanoate | C4H7FO2 | -8.17 | -0.47 | 10.55 | -0.91 | 10.156 | -0.36 | 6.40 | 0.33
120 | Methyl 3,3-difluoropropanoate | C4H6F2O2 | -8.33 | -0.62 | 10.75 | -0.87 | 10.38 | -0.5 | 6.55 | 0.09
121 | Methyl 3,3,3-trifluoropropionate | C4H5F3O2 | -8.41 | -0.65 | 10.87 | -0.8 | 10.56 | -0.41 | 6.75 | 0.17
122 | Ethyl 3,3,3-trifluoropropanoate | C5H7F3O2 | -8.30 | -0.57 | 10.60 | -0.79 | 10.35 | -0.41 | 6.60 | 0.15
123 | Bis(2,2,2-trifluoroethyl) ether | C4H4F6O | -8.78 | -0.41 | 11.20 | -0.74 | 10.72 | -0.74 | 6.80 | -0.43
124 | 1,1,2,2-Tetrafluoroethyl-2′,2′,2′-trifluoroethyl ether | C4H2F8O | -10.22 | -0.17 | 12.560 | -0.93 | 11.60 | -0.85 | 7.80 | -0.48
125 | 1,1,2,2-Tetrafluoro-3-(1,1,2,2-tetrafluoroethoxy)propane | C5H4F8O | -9.87 | -0.38 | 11.74 | -0.67 | 11.05 | -0.63 | 7.31 | -0.36
126 | Ethyl 1,1,2,2-tetrafluoroethyl ether | C4H6F4O | -9.15 | -0.04 | 11.26 | -0.97 | 10.66 | -0.96 | 6.92 | -0.33
127 | 1,1,2,2-Tetrafluoroethyl-2,2,2-trifluoroethyl ether | C4H3F7O | -10.01 | -0.17 | 12.14 | -0.86 | 11.23 | -0.82 | 7.34 | -0.44
128 | 1-Ethoxy-2-methoxyethane | C5H12O2 | -7.15 | 0.22 | 9.07 | -1.12 | 8.72 | -1.11 | 4.92 | -0.59
129 | Methoxy(methoxymethoxy)methane | C4H10O3 | -7.27 | -0.05 | 9.22 | -0.91 | 8.83 | -0.92 | 5.33 | -0.29
130 | Aminomethylal | C3H9NO2 | -6.91 | -0.11 | 9.01 | -0.91 | 8.40 | -0.9 | 4.54 | -0.33
131 | Fluoro(dimethoxy)methane | C3H7FO2 | -8.19 | 0.11 | 10.37 | -1.07 | 10.05 | -1.05 | 6.07 | -0.18
132 | Fluoromethoxy(methoxy)methane | C3H7FO2 | -7.71 | 0.02 | 10.04 | -1.08 | 9.72 | -1.07 | 5.74 | -0.37
133 | Difluoro(dimethoxy)methane | C3H6F2O2 | -8.58 | 0.14 | 10.74 | -1.05 | 10.48 | -1.025 | 6.58 | -0.41
134 | Difluoro(methoxymethoxy)methane | C3H6F2O2 | -8.02 | -0.13 | 10.41 | -0.96 | 9.94 | -0.94 | 5.85 | -0.36
135 | Trifluoro(methoxymethoxy)methane | C3H5F3O2 | -8.03 | -0.14 | 10.51 | -0.94 | 10.19 | -0.95 | 6.05 | -0.36
136 | 1-(2,2,2-Trifluoroethoxy)-2-methoxyethane | C5H9F3O2 | -7.53 | 0.01 | 9.61 | -0.96 | 9.19 | -0.97 | 5.32 | -0.54
137 | Phenetole | C8H10O | -6.17 | -0.38 | 8.15 | -0.96 | 7.93 | -0.95 | 4.44 | 0.11
138 | Propoxybenzene | C9H12O | -6.16 | -0.37 | 8.11 | -0.83 | 7.90 | -0.9 | 4.44 | 0.17
139 | Butyl phenyl ether | C10H14O | -6.15 | -0.37 | 8.07 | -0.9 | 7.88 | -0.88 | 4.43 | 0.15
140 | Methyl tert-butyl ether | C5H12O | -7.02 | 0.05 | 9.24 | -1.05 | 9.02 | -1.06 | 5.20 | -0.37
141 | Diphenyl ether | C12H10O | -6.25 | -0.77 | 7.87 | -0.48 | 7.76 | -0.45 | 4.58 | 0.09
142 | Dioxane | C4H8O2 | -7.01 | 0.06 | 9.16 | -1.09 | 8.51 | -1.08 | 4.62 | -0.45
143 | 2-Methyl-1,4-dioxane | C5H10O2 | -6.96 | 0.08 | 9.02 | -1.07 | 8.33 | -1.06 | 4.56 | -0.52
144 | 5-Fluoro-1,3-Dioxane | C4H7FO2 | -7.43 | 0.07 | 9.64 | -1.1 | 9.50 | -1.07 | 5.47 | -0.37
145 | 5,5-Difluoro-1,3-Dioxane | C4H6F2O2 | -7.73 | 0.07 | 9.93 | -1.08 | 9.78 | -1.06 | 5.83 | -0.49
146 | 4,4-Difluoro-1,3-Dioxane | C4H6F2O2 | -8.14 | -0.18 | 10.40 | -0.91 | 9.86 | -0.88 | 5.91 | -0.26
147 | 2-Methoxy-1,3-Dioxane | C5H10O3 | -7.50 | 0.17 | 9.46 | -1.09 | 9.19 | -1.08 | 5.49 | -0.36
148 | 5-Methoxy-1,3-Dioxane | C5H10O3 | -6.94 | 0.04 | 8.931 | -1.04 | 8.68 | -1.02 | 4.91 | -0.4
149 | 1,3-Dioxan-2-Amine | C4H9NO2 | -7.03 | 0.11 | 9.10 | -1.08 | 8.74 | -1.09 | 4.87 | -0.42
150 | Ethyl propionate | C5H10O2 | -7.67 | 0.02 | 9.98 | -0.98 | 9.65 | -0.92 | 6.00 | -0.12
151 | Methoxymethyl acetate | C4H8O3 | -7.68 | -0.19 | 9.75 | -0.97 | 9.41 | -0.82 | 5.67 | -0.03
152 | 2-Methoxyethyl acetate | C5H10O3 | -7.50 | -0.1 | 9.48 | -0.88 | 9.39 | -0.89 | 5.29 | -0.07
153 | Isoamyl acetate | C7H14O2 | -7.66 | -0.01 | 9.65 | -0.87 | 9.64 | -0.89 | 5.99 | -0.07
154 | Vinyl acetate | C4H6O2 | -7.18 | -0.8 | 9.52 | -0.96 | 8.91 | -0.47 | 5.12 | 0.25
155 | Methyl glycinate | C3H7NO2 | -6.79 | -0.3 | 9.39 | -0.9 | 8.64 | -0.78 | 4.61 | 0.04
156 | Methyl isobutyrate | C5H10O2 | -7.66 | -0.12 | 9.94 | -0.96 | 9.66 | -0.85 | 5.99 | -0.11
157 | Methyl benzenesulfonate | C7H8O3S | -7.78 | -1.65 | 9.57 | 0.09 | 9.43 | 0.51 | 5.71 | 0.97
158 | Ethylene carbonate | C3H4O3 | -8.47 | -0.28 | 11.23 | -0.86 | 10.88 | -0.84 | 6.90 | 0.05
159 | Propylene carbonate | C4H6O3 | -8.37 | -0.3 | 10.73 | -0.8 | 10.39 | -0.71 | 6.79 | 0.1
160 | Diethyl carbonate | C5H10O3 | -8.05 | 0.07 | 10.24 | -1.01 | 10.03 | -1 | 6.44 | -0.18
161 | Dimethyl carbonate | C3H6O3 | -8.22 | 0.08 | 10.75 | -1.06 | 10.37 | -1.05 | 6.69 | -0.18
162 | Ethyl methyl carbonate | C4H8O3 | -8.13 | 0.07 | 10.47 | -1.04 | 10.19 | -1.03 | 6.55 | -0.19
163 | Vinylene Carbonate | C3H2O3 | -7.37 | -0.57 | 9.88 | -0.86 | 9.56 | -0.85 | 5.41 | -0.14
164 | 2-Oxo-1,3-dioxolane-4-carbonitrile | C4H3NO3 | -9.12 | -1.32 | 11.44 | -0.15 | 11.10 | 0.21 | 7.30 | 0.89
165 | 4-Hydroxy-1,3-dioxolan-2-one | C3H4O4 | -8.55 | -0.56 | 10.87 | -0.6 | 10.45 | -0.44 | 6.84 | -0.21
166 | Fluoroethylene carbonate | C3H3FO3 | -8.97 | -0.39 | 11.47 | -0.77 | 11.01 | -0.73 | 7.28 | 0.05
167 | 4-Trifluoromethyl-1,3-dioxolan-2-one | C4H3F3O3 | -8.97 | -0.39 | 11.45 | -0.54 | 11.02 | -0.49 | 9.30 | 0.01
168 | Methyl 2,2,2-trifluoroethyl carbonate | C4H5F3O3 | -8.76 | -0.16 | 11.26 | -0.87 | 10.82 | -0.87 | 7.02 | -0.24
169 | Fluoromethyl methyl carbonate | C3H5FO3 | -8.68 | 0.02 | 11.08 | -1.01 | 10.66 | -0.98 | 6.98 | -0.2
170 | Methoxycarbonyloxy-acetic acid | C4H6O5 | -8.27 | -0.52 | 10.24 | -0.75 | 9.75 | 0.83 | 6.35 | 1.46
171 | 4-Chloro-1,3-dioxolan-2-one | C3H3ClO3 | -8.95 | -0.76 | 11.05 | -0.58 | 10.87 | 1.32 | 7.24 | 2
172 | Chloromethyl methyl carbonate | C3H5ClO3 | -8.47 | -0.42 | 10.61 | -0.79 | 10.11 | 0.74 | 7.52 | 1.88
173 | 2-Oxo-1,3-dioxolane-4-carboxylic acid | C4H4O5 | -8.58 | -1.25 | 10.60 | -0.33 | 10.40 | 1.31 | 6.61 | 1.76
174 | 2-Hydroxyethyl methyl carbonate | C4H8O4 | -8.03 | -0.27 | 10.04 | -0.78 | 10.05 | -0.78 | 5.94 | 0.06
175 | Ethyl fluoroethyl carbonate | C5H9FO3 | -8.27 | -0.01 | 10.37 | -0.9 | 10.03 | -0.91 | 6.59 | -0.19
176 | 2,2-Difluoroethyl ethyl carbonate | C5H8F2O3 | -8.53 | -0.08 | 10.65 | -0.9 | 10.34 | -0.9 | 6.81 | -0.28
177 | 2-Fluoroethyl methyl carbonate | C4H7FO3 | -8.35 | -0.02 | 10.59 | -0.93 | 10.18 | -0.93 | 6.67 | -0.2
178 | 2,2-Difluoroethyl methyl carbonate | C4H6F2O3 | -8.54 | -0.14 | 11.08 | -0.84 | 10.38 | -0.84 | 6.84 | -0.17
179 | Methyl 2,2,2-trifluoroethyl carbonate | C4H5F3O3 | -8.76 | -0.16 | 11.26 | -0.87 | 10.72 | -0.87 | 7.08 | -0.24
180 | Methyl propyl carbonate | C5H10O3 | -8.11 | 0.08 | 10.30 | -0.99 | 9.86 | -0.97 | 6.16 | -0.14
181 | 3-Fluoropropyl methyl carbonate | C5H9FO3 | -8.23 | 0.01 | 10.47 | -0.88 | 10.09 | -0.89 | 6.38 | -0.13
182 | 2-Fluoropropyl methyl carbonate | C5H9FO3 | -8.29 | -0.01 | 10.43 | -0.89 | 10.02 | -0.89 | 6.60 | -0.14
183 | Carbonic acid methyl 3,3,3-trifluoropropyl ester | C5H7F3O3 | -8.51 | -0.1 | 10.86 | -0.87 | 10.54 | -0.87 | 6.79 | -0.26
184 | Methyl 2,2,3,3-tetrafluoropropyl carbonate | C5H6F4O3 | -8.63 | -0.08 | 11.01 | -0.84 | 10.64 | -0.85 | 6.94 | -0.19
185 | Methyl 2,2,3,3,3-pentafluoropropyl carbonate | C5H5F5O3 | -8.78 | -0.23 | 11.19 | -0.8 | 10.65 | -0.45 | 7.05 | 0.08
186 | Ethyl propyl carbonate | C6H12O3 | -8.35 | -0.02 | 10.59 | -0.93 | 10.18 | -0.93 | 6.67 | -0.2
187 | Ethyl propan-2-yl carbonate | C6H12O3 | -8.00 | 0.07 | 9.94 | -0.99 | 9.85 | -0.98 | 6.32 | -0.19
188 | Methyl isopropyl carbonate | C5H10O3 | -8.08 | 0.07 | 10.11 | 1.02 | 9.98 | -1.01 | 6.39 | -0.2
189 | 4-(Fluoromethyl)-1,3-dioxolan-2-one | C4H5FO3 | -8.55 | -0.51 | 10.92 | -0.61 | 10.54 | -0.52 | 6.94 | 0.13
190 | 1,2-Butylene carbonate | C5H8O3 | -8.33 | -0.34 | 10.52 | -0.75 | 10.31 | -0.73 | 6.78 | 0.13
191 | Methyl (3-(methylsulfonyl)propyl) carbonate | C6H12O5S | -8.26 | -0.49 | 9.81 | -0.44 | 9.76 | -0.46 | 5.95 | 0.17
192 | Ethyl (3-(methylsulfonyl)propyl) carbonate | C6H14SO5 | -8.24 | -0.47 | 9.80 | -0.44 | 9.68 | -0.46 | 5.94 | 0.15
193 | 2-{[(3-methanesulfonylpropoxy)carbonyl]oxy}propane | (MSPiPC) | -8.21 | -0.46 | 9.58 | -0.43 | 9.60 | -0.46 | 5.92 | -0.05
194 | Bis(2,2,2-trifluoroethyl)carbonate | C5H4F6O3 | -9.28 | -0.42 | 11.71 | -0.62 | 11.03 | 0.04 | 7.43 | 0.37
195 | 1,3-Benzodioxol-2-one | C7H4O3 | -7.16 | -1.25 | 9.14 | -0.43 | 8.93 | -0.24 | 5.183 | 0.3
196 | Vinyl ethylene carbonate | C5H6O3 | -8.16 | -1.01 | 10.14 | -0.6 | 9.99 | 1.26 | 5.51 | 1.91
197 | Butylene carbonate | C5H8O3 | -8.36 | -0.34 | 10.61 | -0.71 | 10.21 | -0.68 | 6.20 | 0.06
198 | 2,3-Butylene carbonate | C5H8O3 | -8.26 | -0.27 | 10.84 | -0.81 | 10.20 | -0.78 | 6.70 | 0.07
199 | Isobutylene carbonate | C5H8O3 | -7.84 | -0.66 | 9.77 | -0.76 | 9.47 | 1.13 | 5.46 | 1.98
200 | Ethyl 2-fluorosulfonylethyl carbonate | C5H9FO5S | -8.70 | -0.88 | 10.71 | -0.38 | 10.55 | 1.64 | 6.74 | 2.38
201 | Difluoroethylene carbonate | C3H2F2O3 | -9.47 | -0.66 | 12.08 | -0.95 | 11.49 | 0.12 | 7.75 | 0.75
202 | Carbonic acid bis(trifluoromethyl) ester | C3F6O3 | -10.02 | -1.31 | 12.62 | -0.88 | 11.85 | 1.25 | 8.22 | 2.02
203 | ﻿Carbonic acid bis(fluoromethyl) ester | C3H4F2O3 | -9.10 | -0.4 | 11.46 | -0.88 | 10.91 | -0.19 | 7.25 | 0.51
204 | 1-Fluoroethyl Methyl Carbonate | C4H7FO3 | -8.54 | -0.28 | 11.09 | -1.25 | 10.69 | -1.22 | 7.14 | -0.44
205 | 4-Methyl-2,6,7-trioxa-1-borabicyclo[2.2.2]octane | C5H9BO3 | -7.14 | -0.9 | 9.20 | -0.36 | 9.06 | 0.14 | 5.34 | 0.83
206 | 4-Nitro-1-bora-2,6,7-trioxabicyclo[2.2.2]octane |  | -7.98 | -3.07 | 10.01 | 0.85 | 9.80 | 1.35 | 5.86 | 1.75
207 | 4-Methyl-1-bora-2,6,7-trioxabicyclo[2.2.2]octane-3-one | (Diol-monoacid borate) | -7.95 | -1.46 | 10.08 | -0.07 | 9.80 | 0.85 | 5.98 | 1.28
208 | 4-Methyl-1-bora-2,6,7-trioxabicyclo[2.2.2]octane-3,5-dione | (Monoalcohol-diacid borate) | -8.46 | -2.25 | 10.43 | 0.51 | 10.23 | 1.62 | 6.56 | 1.96
209 | Tetramethylene sulfone | C4H8O2S | -7.88 | -0.36 | 9.91 | -0.66 | 9.74 | -0.66 | 5.86 | -0.39
210 | Ethyl vinyl sulfone | C4H8O2S | -8.07 | -1.52 | 10.02 | -0.24 | 9.81 | 0.23 | 6.05 | 0.82
211 | Ethyl methyl sulfone | C3H8O2S | -6.89 | -1.21 | 10.17 | -0.66 | 9.90 | -0.63 | 6.01 | -0.27
212 | Dimethyl sulfone | C2H6O2S | -8.26 | -0.42 | 10.46 | -0.68 | 10.36 | -0.65 | 6.42 | -0.34
213 | Diethyl sulfone | C4H10O2S | -7.93 | -0.41 | 9.89 | -0.63 | 9.67 | -0.59 | 5.85 | -0.28
214 | Dimethyl sulfoxide | C2H6OS | -6.49 | -0.15 | 8.92 | -1.12 | 8.71 | -1.05 | 4.81 | -0.35
215 | Diethyl sulfoxide | C4H10SO | -6.27 | -0.28 | 8.53 | -0.79 | 8.31 | -0.76 | 3.48 | 1
216 | Dipropyl sulfoxide | C6H14SO | -6.21 | -0.24 | 8.37 | -0.75 | 8.18 | -0.75 | 3.26 | 1.17
217 | Dibutyl sulfoxide | C8H18OS | -6.19 | -0.29 | 8.30 | -0.62 | 8.10 | -0.63 | 4.59 | -0.11
218 | Ethylene sulfite | C2H4O3S | -8.21 | -1.26 | 10.16 | -0.63 | 10.50 | 0.92 | 6.39 | 1.55
219 | Propylene sulfite | C3H6O3S | -8.08 | -1.19 | 9.94 | 0.46 | 10.27 | 0.88 | 6.27 | 1.5
220 | 1-Fluoro-2-(methylsulfonyl)benzene | C7H7FO2S | -7.72 | -1.7 | 9.40 | 0.09 | 9.57 | 0.4 | 5.52 | 0.85
221 | Isopropyl Methyl Sulfone | C4H10O2S | -7.92 | -0.37 | 9.43 | -0.66 | 9.92 | -0.66 | 5.56 | -0.33
222 | Methanesulfonyl fluoride | CH3FO2S | -9.52 | -0.86 | 11.60 | -0.52 | 12.06 | 1.4 | 7.67 | 2.33
223 | 1,1,1-Trifluoro-3-(methylsulfonyl)propane | C4H7F3O2S | -8.57 | -0.53 | 10.40 | -0.52 | 10.59 | -0.49 | 6.46 | -0.32
224 | Ethyl isopropyl sulfone | C5H12O2S | -7.78 | -0.38 | 9.25 | -0.62 | 9.66 | -0.61 | 5.47 | 0.12
225 | Ethyl isobutyl sulfone | C6H14O2S | -7.82 | -0.38 | 9.42 | -0.6 | 9.63 | -0.6 | 5.75 | -0.34
226 | 2-(Ethylsulfonyl)butane | C6H14O2S | -7.74 | -0.34 | 9.16 | -0.63 | 9.58 | -0.63 | 5.45 | -0.33
227 | Dipropyl sulfone | C6H14O2S | -7.85 | -0.3 | 9.48 | -0.68 | 9.67 | -0.66 | 5.79 | 0.16
228 | 3-Methylsulfolane | C5H10O2S | -7.85 | -0.38 | 9.64 | -0.64 | 9.81 | -0.63 | 5.86 | -0.4
229 | 2-Methylthietane 1,1-dioxide | C4H8O2S | -7.94 | -0.34 | 9.37 | -0.72 | 9.96 | -0.68 | 5.38 | -0.18
230 | Methyl(2-methoxyethyl) sulfone | C4H10O3S | -7.65 | -0.3 | 9.43 | -0.69 | 9.81 | -0.69 | 5.58 | -0.39
231 | (Methylsulfonyl)propylacetate | C6H12O4S | -7.95 | -0.48 | 9.63 | -0.45 | 9.59 | -0.47 | 6.00 | 0.1
232 | 2-Methanesulfonylethyl 2,2-difluoroacetate | C5H8F2O2S | -8.48 | -1.55 | 10.45 | 0.02 | 10.25 | 0.41 | 6.33 | 0.9
233 | 4-(Methylsulfonyl)butanenitrile | C5H9NO2S | -8.46 | -0.76 | 10.31 | -0.26 | 10.18 | -0.25 | 6.17 | 0.22
234 | Thietane 1,1-dioxide | C3H6O2S | -8.16 | -0.35 | 10.26 | -0.75 | 10.37 | -0.71 | 6.53 | -0.31
235 | 3-Methoxysulfolane | C5H10O3S | -7.81 | -0.4 | 9.64 | -0.59 | 9.34 | -0.57 | 5.51 | -0.44
236 | 3-Ethoxysulfolane | C6H12O3S | -7.75 | -0.38 | 9.48 | -0.59 | 9.23 | -0.58 | 5.43 | -0.44
237 | 3-Isopropoxytetrahydrothiophene 1,1-dioxide | (ISEL) | -7.60 | -0.4 | 9.33 | -0.56 | 9.09 | -0.54 | 5.36 | -0.46
238 | 3-(2-Methoxyethoxy)thiolane 1,1-dioxide | C7H14O4S | -7.60 | -0.32 | 9.24 | -0.59 | 9.01 | -0.57 | 5.08 | -0.48
239 | 1,1-Dioxothiolan-3-yl acetate | C6H10O4S | -8.08 | -0.7 | 9.75 | -0.48 | 9.63 | -0.26 | 6.00 | -0.05
240 | Methyl (methylsulfonyl)acetate | C4H8O4S | -8.21 | -1.17 | 10.11 | -0.34 | 9.67 | 1.2 | 6.20 | 1.51
241 | 1-Methoxy-2-(2-methoxyethanesulfonyl)ethane | (DMES) | -7.62 | -0.17 | 9.14 | -0.72 | 9.04 | -0.75 | 5.51 | -0.46
242 | Ethyl methanesulfonylacetate | C5H10O4S | -8.12 | -1.11 | 9.96 | -0.32 | 9.55 | 1.18 | 6.15 | 1.49
243 | 2-(Methylsulfonyl)ethyl acetate | C5H10O4S | -8.01 | -0.48 | 9.75 | -0.44 | 9.73 | -0.46 | 6.23 | 0.18
244 | 2-(Methylsulfonyl)ethyl 2,2,2-trifluoroacetate | C5H7F3O4S | -8.65 | -1.65 | 10.35 | -0.01 | 10.30 | 0.64 | 6.35 | 0.93
245 | {[(2-methanesulfonylethoxy)carbonyl]oxy}methane | ﻿C5H10SO5 | -8.32 | -0.43 | 9.98 | -0.51 | 9.88 | -0.51 | 6.22 | 0.11
246 | ethyl 2-methylsulfonylethyl carbonate |  | -8.27 | -0.41 | 9.84 | -0.48 | 9.79 | -0.51 | 6.19 | 0.12
247 | 2-{[(2-methanesulfonylethoxy)carbonyl]oxy}propane | (MSEiPC) | -8.24 | -0.4 | 9.72 | -0.48 | 9.71 | -0.51 | 6.17 | -0.22
248 | Methanesulfonyl(methoxy)methane | C3H8O3S | -8.09 | -0.49 | 10.17 | -0.56 | 8.14 | -0.55 | 4.72 | -0.17
249 | Methyl propyl sulfone | C4H10O2S | -8.04 | -0.36 | 10.04 | -0.67 | 9.79 | -0.64 | 5.99 | -0.29
250 | 2-(Propane-2-sulfonyl)butane | C7H16O2S | -7.60 | -0.34 | 9.37 | -0.66 | 8.93 | -0.63 | 5.24 | -0.41
251 | 2-Methyl-1-(propane-2-sulfonyl)propane | C7H16O2S | -7.68 | -0.35 | 9.44 | -0.64 | 9.09 | -0.62 | 5.42 | -0.37
252 | 1-(Ethanesulfonyl)-2-methoxyethane | (EMES) | -7.60 | -0.33 | 9.70 | -0.66 | 9.28 | -0.65 | 5.53 | -0.35
253 | 1,1-Dioxo-1λ^6-thiolan-3-yl ethyl carbonate | C7H12O5S | -8.17 | -0.54 | 9.83 | -0.39 | 9.66 | -0.36 | 6.01 | -0.23
254 | Butyl sultone | C8H18O3S | -8.06 | -0.09 | 9.75 | -0.74 | 9.47 | -0.77 | 6.05 | -0.37
255 | 3-Fluoro-1,3-propane sultone | C3H5FO3S | -8.88 | -0.52 | 11.08 | -0.59 | 10.75 | 1.82 | 7.06 | 2.25
256 | 1,3-Propanesultone | C3H6O3S | -8.37 | -0.4 | 10.53 | -0.71 | 10.14 | -0.65 | 6.29 | -0.18
257 | Prop-1-ene-1,3-sultone | C3H4O3S | -8.21 | -1.64 | 10.36 | -0.3 | 10.28 | 0.24 | 6.54 | 0.69
258 | Methyl(fluoromethyl) sulfone | C2H5FO2S | -8.48 | -0.62 | 10.68 | -0.5 | 10.24 | -0.47 | 6.24 | 0.02
259 | Difluoro(methylsulfonyl)methane | C2H4F2O2S | -8.68 | -0.52 | 10.88 | -0.58 | 10.22 | -0.51 | 6.26 | 0.02
260 | Methyltrifluoromethyl sulfone | C2H3F3O2S | -9.07 | -0.45 | 11.25 | -0.69 | 10.68 | 1.17 | 6.80 | 1.8
261 | Chloromethylsulfonylmethane | C2H5ClO2S | -8.92 | -1.13 | 10.96 | -0.34 | 10.26 | 1.297 | 6.54 | 2.1
262 | Thiophene,2-fluorotetrahydro-,1,1-dioxide | C4H7FO2S | -8.04 | -0.46 | 10.10 | -0.61 | 9.60 | -0.57 | 5.73 | -0.21
263 | Thiophene, 3-fluorotetrahydro-, 1,1-dioxide | C4H7FO2S | -8.17 | -0.42 | 10.22 | -0.62 | 10.01 | -0.56 | 6.11 | -0.34
264 | 1,1,1-Trifluoro-2-methylsulfonylethane | C3H5F3O2S | -8.75 | -0.69 | 10.84 | -0.4 | 10.70 | -0.37 | 6.86 | -0.18
265 | Trifluoromethanesulphonylethane | C3H5F3O2S | -8.86 | -0.6 | 10.91 | -0.57 | 10.43 | 1.25 | 6.64 | 1.97
266 | 1,1,1-Trifluoro-2-methylsulfonylpropane | C4H7F3O2S | -8.52 | -0.64 | 10.53 | -0.44 | 10.08 | -0.42 | 6.34 | -0.16
267 | 2-(Trifluoromethanesulfonyl)propane | C4H7F3O2S | -8.66 | -0.48 | 10.61 | -0.63 | 9.04 | 1.2 | 5.57 | 1.78
268 | Methyl fluorosulfonylacetate | C3H5FO4S | -8.93 | -1.12 | 11.17 | -0.36 | 10.59 | 1.72 | 6.96 | 2.47
269 | 3-Cyanopropane-1-sulfonyl fluoride | C4H6FNO2S | -9.70 | -1.03 | 11.49 | -0.15 | 11.34 | 1.75 | 7.44 | 2.33
270 | 1,4-Butane sultone | C4H8O3S | -8.51 | -0.41 | 10.45 | -0.66 | 10.23 | -0.56 | 6.47 | -0.14
271 | Trimethyl phosphate | C3H9PO4 | -8.11 | -0.09 | 10.14 | -0.85 | 9.61 | -0.81 | 6.23 | -0.27
272 | Triethyl phosphate | C6H15PO4 | -7.95 | -0.1 | 9.72 | -0.75 | 9.29 | -0.78 | 6.10 | -0.34
273 | Dimethyl methylphosphonate | C3H9PO3 | -7.90 | -0.12 | 9.93 | -0.78 | 9.57 | -0.81 | 6.01 | -0.23
274 | Pyridine | C5H5N | -7.23 | -1.11 | 9.45 | -0.72 | 9.07 | -0.59 | 5.27 | 0.53
275 | 1-Methylimidazole | C4H6N2 | -6.40 | -0.15 | 8.69 | -0.9 | 8.44 | -0.91 | 4.57 | 0.18
276 | 2-Pyrrolidinone | C4H7NO | -5.71 | -0.94 | 9.22 | -0.9 | 9.19 | -0.88 | 5.41 | 0
277 | 2-Pyrrolidinethione | C4H7NS | -5.71 | -0.94 | 8.08 | -0.6 | 7.99 | -0.36 | 4.50 | 0.49
278 | Succinimide | C4H5NO2 | -7.59 | -1.08 | 9.80 | -0.84 | 9.75 | -0.37 | 5.84 | 0.09
279 | 1-Methyl-2-pyrrolidinone | C5H9NO | -6.74 | -0.08 | 8.81 | -0.96 | 8.67 | -0.98 | 4.74 | -0.16
280 | Dimethylketone | C3H6O | -7.06 | -0.77 | 9.59 | -0.89 | 9.56 | -0.75 | 5.51 | 0.16
281 | 4,5-Dimethyl-1,3-dioxol-2-one | C5H6O3 | -6.74 | -0.4 | 8.87 | -0.69 | 8.60 | -0.67 | 4.73 | -0.19
282 | N-methyl-2-oxazolidinone | C4H7NO2 | -7.14 | -0.2 | 9.28 | -0.89 | 9.00 | -0.87 | 4.89 | -0.08
283 | N-methylpyrrolidinone | C5H9NO | -6.74 | -0.08 | 8.81 | -0.96 | 8.67 | -0.98 | 4.74 | -0.16
284 | N,N'- dimethylimidazolidinone | C5H10N2O | -6.48 | -0.04 | 8.39 | -0.99 | 8.06 | -0.97 | 4.10 | -0.17
285 | Furan | C4H4O | -6.50 | -0.12 | 8.92 | -1.21 | 8.74 | -1.21 | 4.73 | -0.05
286 | 2,5-Dimethylfuran | C6H8O | -6.64 | -0.16 | 9.08 | -1.02 | 8.76 | -0.49 | 4.78 | 0.49
287 | Tetrahydropyran | C5H10O | -6.95 | 0.12 | 9.21 | -1.14 | 8.98 | -1.13 | 5.10 | -0.47
288 | Ethoxymethoxymethane | C4H10O2 | -7.13 | 0.09 | 9.30 | -1.07 | 9.05 | -1.08 | 5.34 | -0.24
289 | 3-Fluorofuran | C4H3FO | -6.74 | -0.42 | 9.15 | -1.16 | 8.92 | -1.15 | 4.87 | -0.12
290 | 2-Fluorofuran | C4H3FO | -6.57 | -0.16 | 9.00 | -1.15 | 8.75 | -1.14 | 4.75 | -0.06
291 | 3,4-Difluorofuran | C4H2F2O | -7.03 | -0.67 | 9.42 | -1.18 | 9.19 | -0.72 | 5.08 | 0.19
292 | 2,5-Difluorofuran | C4H2F2O | -6.64 | -0.16 | 9.08 | -1.02 | 8.76 | -0.49 | 4.78 | 0.49
293 | 2,3-Difluorofuran | C4H2F2O | -6.76 | -0.49 | 9.19 | -1.07 | 8.89 | -0.42 | 4.89 | 0.64
294 | 2,4-Difluorofuran | C4H2F2O | -6.83 | -0.37 | 9.25 | -1.08 | 8.95 | -1.07 | 4.91 | -0.13
295 | 2-Furonitrile | C5H3NO | -7.24 | -1.73 | 9.41 | -8.41 | 9.27 | 0.03 | 5.26 | 0.9
296 | 2-Methoxyfuran | C5H6O2 | -5.88 | 0.01 | 8.08 | -1.04 | 7.61 | -1.05 | 4.00 | -0.02
297 | 3-Methoxyfuran | C5H6O2 | -6.12 | 0.02 | 8.35 | -1.04 | 8.05 | -1.03 | 4.28 | 0.04
298 | 2-Ethylfuran | C6H8O | -6.15 | -0.08 | 8.30 | -1.03 | 8.13 | -1 | 4.38 | -0.03
299 | 2,3-Dimethylfuran | C6H8O | -5.98 | 0.1 | 8.05 | -1.07 | 7.90 | -1.09 | 4.14 | -0.11
300 | 3-Methyltetrahydrofuran | C5H10O | -6.81 | 0.06 | 9.20 | -1.11 | 9.07 | -1.09 | 5.18 | -1.18
301 | 2-Methyltetrahydrofuran | C5H10O | -7.05 | 0.16 | 9.34 | -1.17 | 8.96 | -1.11 | 5.12 | -0.41
302 | Methoxyacetone | C4H8O2 | -7.08 | -0.78 | 9.35 | -0.78 | 8.72 | -0.43 | 4.95 | 0.32
303 | Chloroacetone | C3H5ClO | -7.53 | -1.4 | 9.84 | -0.54 | 9.72 | 1.32 | 5.77 | 2.25
304 | Aminoacetone | C3H7NO | -6.75 | -0.89 | 9.26 | -0.79 | 8.40 | -0.51 | 4.40 | 0.29
305 | Fluoroacetone | C3H5FO | -7.52 | -1.24 | 10.03 | -0.91 | 9.91 | 0.19 | 5.79 | 1.39
306 | Butyl ethyl ketone | C7H14O | -6.91 | -0.63 | 9.07 | -0.87 | 8.95 | -0.59 | 5.22 | -1.18
307 | methyl ethyl ketone | C4H8O | -7.01 | -0.71 | 9.41 | -0.91 | 9.35 | -0.68 | 5.39 | 0.17
308 | gamma-Valerolactone | C5H8O2 | -7.59 | -0.33 | 9.97 | -0.8 | 9.72 | -0.77 | 6.05 | 0

## clean
SN | Name | Formula | HOMO (eV) | LUMO (eV) | Redox potentials | V vs. Li+ /Li
1 | Formamide | CH3NO | -7.46 | -0.19 | 6.12 | 0.19
2 | Dimethyl formamide | C3H7NO | -6.97 | -0.15 | 4.93 | 0.09
3 | Dimethyl acetamide | C4H9NO | -6.75 | -0.16 | 4.74 | -0.09
4 | N-methylacetamide | C3H7NO | -7.03 | -0.26 | 5.32 | 0.03
5 | Acetamide | C2H5NO | -7.17 | -0.27 | 6.00 | 0.06
6 | Ethanethioamide | C2H5NS | -5.89 | -1.20 | 4.57 | 0.60
7 | Isobutyramide | C4H9NO | -7.06 | -0.27 | 5.95 | -0.09
8 | Butanamide | C4H9NO | -7.10 | -0.24 | 5.91 | 0.01
9 | Urea | CH4N2O | -7.36 | -0.36 | 5.50 | 0.19
10 | Propanamide | C3H7NO | -7.13 | -0.27 | 5.49 | 0.03
11 | Dimethylcarbamylfluoride | C3H6FNO | -7.48 | -0.02 | 5.38 | 0.13
12 | 2-Fluoro-N-methylacetamide | C3H6FNO | -7.40 | -0.47 | 5.42 | 0.14
13 | N-Fluoromethyl-N-methylformamide | C3H6FNO | -7.67 | -0.50 | 5.46 | 0.10
14 | N-Ethylformamide | C3H7NO | -7.23 | -0.23 | 5.36 | 0.14
15 | Carbonocyanidic amide | C2H2N2O | -8.64 | -2.08 | 6.77 | 1.17
16 | Formylhydrazine | CH4N2O | -7.45 | -0.27 | 4.19 | 0.04
17 | N-Cyanoformamide | C2H2N2O | -8.54 | -1.50 | 6.48 | 0.56
18 | Methyl carbamate | C2H5NO2 | -7.79 | -0.14 | 5.98 | -0.11
19 | Carbamic fluoride | CH2FNO | -8.63 | -0.48 | 6.75 | 0.43
20 | N-Methylformamid | C2H5NO | -7.31 | -0.24 | 5.39 | 0.20
21 | 3-Fluoropropanamide | C3H6FNO | -7.38 | -0.27 | 5.70 | 0.03
22 | 2-Fluoro-N,N-dimethylacetamide | C4H8FNO | -7.08 | -0.37 | 4.93 | -0.01
23 | methylcarbamoyl ﻿chloride | ﻿C2H4ClNO | -8.08 | -0.38 | 5.93 | 0.10
24 | Carbamoyl chloride | CH2ClNO | -8.43 | -0.59 | 6.67 | 2.03
25 | 2-Fluoroacetamide | C2H4FNO | -7.60 | -0.23 | 6.24 | 1.75
26 | N-(Chloromethyl)formamide | C2H4ClNO | -7.90 | -0.94 | 5.93 | 2.30
27 | N-Chloroacetamide | C2H4ClNO | -7.48 | -1.42 | 5.67 | 2.84
28 | Chloroacetamide | C2H4ClNO | -7.62 | -0.28 | 5.89 | 2.24
29 | N-Methoxyformamide | C2H5NO2 | -7.60 | -0.48 | 4.91 | -0.19
30 | Trifluoroacetamide | C2H2F3NO | -8.32 | -1.05 | 6.68 | 0.89
31 | Carbamic acid | CH3NO2 | -8.01 | -0.28 | 6.25 | -1.73
32 | N,N-diethylacetamide | C6H13NO | -6.68 | -0.20 | 4.73 | -0.12
33 | N,N-dimethylpropionamide | C5H11NO | -6.71 | -0.22 | 4.73 | -0.09
34 | N,N-Dimethylbenzamide | C9H11NO | -6.72 | -1.09 | 4.54 | 0.64
35 | N,N-Dimethylbutyramide | C9H11NO | -6.69 | -0.15 | 4.66 | -0.11
36 | 2-Methoxyacetamide | C3H7NO2 | -7.20 | -0.12 | 5.80 | 0.01
37 | N,N-dimethyltrifluoroacetamide | C4H6F3NO | -7.55 | -0.83 | 5.49 | 0.64
38 | Acetonitrile | C2H3N | -9.28 | -0.31 | 7.52 | 0.52
39 | Propanenitrile | C3H5N | -9.13 | -0.36 | 7.14 | 0.37
40 | Butanenitrile | C4H7N | -9.05 | -0.24 | 7.90 | 0.28
41 | Pentanenitrile | C5H9N | -8.99 | -0.21 | 6.57 | 0.24
42 | Benzyl cyanide | C8H7N | -7.28 | -0.96 | 5.18 | 0.24
43 | Methoxypropionitrile | C4H7NO | -7.98 | -0.35 | 5.93 | 0.34
44 | 3-Oxopropanenitrile | C3H3NO | -8.23 | -2.06 | 6.27 | 0.72
45 | 3-Oxobutanenitrile | C4H5NO | -7.87 | -1.49 | 6.02 | 0.46
46 | Ethyl cyanoacetate | C5H7NO2 | -8.44 | -0.69 | 6.56 | 0.18
47 | Fluoroacetonitrile | C2H2FN | -9.79 | -1.14 | 7.78 | 0.91
48 | Aminoacetonitrile | C2H4N2 | -7.58 | -0.72 | 4.95 | 0.53
49 | Malononitrile | C3H2N2 | -9.89 | -0.94 | 7.75 | 0.84
50 | Methoxyacetonitrile | C3H5NO | -8.14 | -0.52 | 5.98 | 0.62
51 | 3-Methoxypropionitrile | C4H7NO | -7.84 | -0.18 | 5.73 | 0.39
52 | Glutaronitrile | C5H6N2 | -9.40 | -0.8 | 6.9 | -0.03
53 | Adiponitrile | C6H8N2 | -9.28 | -0.59 | 6.92 | -0.12
54 | Pimelonitrile | C7H10N2 | -9.15 | -0.57 | 9.50 | -0.29
55 | Suberonitrile | C8H12N2 | -9.07 | -0.47 | 9.63 | -0.42
56 | Azelanitrile | C9H14N | -8.98 | -0.44 | 9.33 | -0.3
57 | Sebaconitrile | C10H16N2 | -8.90 | -0.38 | 8.75 | -0.45
58 | Glycolonitrile | C2H3NO | -8.92 | -0.92 | 6.76 | 0.72
59 | Chloroacetonitrile | C2H2ClN | -9.08 | -1.56 | 7.31 | 2.5
60 | 3,3,3-Trifluoropropanenitrile | C3H2F3N | -9.96 | -0.63 | 8.11 | 0.79
61 | Cyanoacetic acid | C3H3NO | -8.80 | -1.01 | 6.94 | 0.35
62 | 2-Methylglutaronitrile | C6H8N2 | -9.31 | -0.73 | 6.98 | 0.03
63 | Trimethylacetonitrile | C5H9N | -8.97 | -0.21 | 6.58 | 0.37
64 | 2,2-Dimethylbutanenitrile | C6H11N | -8.86 | -0.17 | 6.09 | 0.3
65 | 1,2-Dimethoxy ethane | C4H10O2 | -7.19 | 0.23 | 4.93 | -0.58
66 | Tetrahydrofuran | C4H8O | -7.09 | 0.16 | 5.20 | -0.5
67 | 2-Methyl tetrahydrofurane | C5H10O | -7.05 | 0.16 | 5.12 | -0.41
68 | Methoxybenzene | C7H8O | -6.22 | -0.42 | 4.48 | 0.13
69 | 1,3-dioxolane | C3H6O2 | -7.36 | 0.12 | 5.36 | -0.41
70 | Ethyl acetate | C4H8O2 | -7.70 | -0.02 | 6.13 | -0.06
71 | Ethyl fluoroacetate | C4H7FO2 | -8.11 | -0.37 | 6.45 | 1.26
72 | Ethyl difluoroacetate | C4H6F2O2 | -8.41 | -1.14 | 4.53 | 1.18
73 | Methyl acetate | C3H6O2 | -7.79 | -0.08 | 6.26 | -0.18
74 | Methyl methoxyacetate | C4H8O3 | -7.53 | -0.1 | 5.55 | -0.01
75 | Methyl cyanoacetate | C4H5NO2 | -8.55 | -0.78 | 6.66 | 0.21
76 | 1-Methoxy-2-propyl acetate | C6H12O3 | -7.46 | -0.09 | 5.30 | -0.11
77 | 2-Fluoroethyl propionate | C5H9FO2 | -7.67 | 0.02 | 6.13 | -0.22
78 | 2-Fluoroethyl acetate | C4H7FO2 | -8.06 | -0.34 | 6.37 | -0.06
79 | Ethyl 2-fluoropropanoate | C5H9FO | -7.93 | -0.43 | 6.21 | 1.29
80 | Methyl butyrate | C5H10O2 | -7.74 | -0.01 | 6.02 | -0.18
81 | Ethyl butyrate | C6H12O2 | -7.65 | 0.04 | 5.93 | -0.17
82 | Butyrolactone | C4H6O2 | -7.66 | -0.23 | 6.12 | -0.1
83 | 2-Fluorobutyrolactone | C4H5FO2 | -8.00 | -0.85 | 6.23 | 1.41
84 | Delta-Valerolactone | C5H8O2 | -7.47 | -0.45 | 5.90 | 0.07
85 | Dimethoxymethane | C3H8O2 | -7.17 | 0.06 | 5.40 | -0.19
86 | 1-Ethoxy-2-methoxyethane | C5H12O2 | -7.15 | 0.22 | 4.92 | -0.83
87 | 1-(2-Fluoroethoxy)-2-methoxyethane | C5H11FO2 | -7.40 | 0.13 | 5.07 | -0.6
88 | 1,1-Difluoro-2-(2-methoxyethoxy)ethane | C5H10F2O2 | -7.40 | -0.05 | 5.19 | -0.5
89 | 1-(2,2,2-Trifluoroethoxy)-2-methoxyethane | (TFEME) | -7.53 | 0.01 | 5.32 | -0.54
90 | 1,2-Diethoxyethane | C6H14O2 | -7.11 | 0.22 | 4.87 | -0.68
91 | 1-(2-Fluoroethoxy)-2-ethoxyethane | C6H13FO2 | -7.34 | 0.13 | 5.03 | -0.59
92 | 1-(2,2-Difluoroethoxy)-2-ethoxyethane | C6H12F2O2 | -7.41 | 0.1 | 5.18 | -0.58
93 | 1-Ethoxy-2-(2,2,2-trifluoroethoxy)ethane | C6H11F3O2 | -7.46 | 0.01 | 5.29 | -0.52
94 | 4-Methyl-1,3-dioxolane | C4H8O2 | -7.26 | 0.07 | 5.29 | -2.65
95 | 2-Methyl-1,3-dioxolane | C4H8O2 | -7.36 | 0.16 | 5.35 | -0.42
96 | Diglyme | C6H14O3 | -7.19 | 0.2 | 4.92 | -0.55
97 | Methyl-3-cyanopropionate | C5H7NO2 | -8.36 | -0.62 | 6.39 | 0.02
98 | Methyl 2-cyano-2-methylpropanoate | C6H9NO2 | -8.24 | -0.64 | 6.36 | 0.13
99 | Ethyl 2-cyano-2-methylpropanoate | C7H11NO2 | -8.13 | -0.7 | 6.20 | 0.3
100 | Diethyl ether | C4H10O | -7.11 | 0.22 | 5.37 | -0.29
101 | Diisopropyl ether | C6H14O | -6.93 | 0.08 | 5.12 | -0.41
102 | Cyclopentyl methyl ether | C6H12O | -6.99 | 0.08 | 5.07 | -0.4
103 | Tetrahydropyran | C5H10O | -6.95 | 0.12 | 5.10 | -0.47
104 | Triglyme | C8H18O4 | -7.19 | 0.2 | 5.21 | -0.72
105 | Methyl fluorosulfonyl acetate | C3H5FO4S | -8.93 | -1.12 | 6.96 | 2.47
106 | Nitroethane | C2H5NO2 | -8.44 | -2.33 | 6.40 | 1.33
107 | n-Propyl acetate | C5H10O2 | -7.68 | 0 | 6.15 | -0.15
108 | i-Propyl acetate | C5H10O2 | -7.65 | -0.03 | 6.06 | -0.17
109 | n-Butyl acetate | C6H12O2 | -7.67 | 0.01 | 6.06 | -0.13
110 | i-Butyl acetate | C6H12O2 | -7.69 | -0.03 | 6.10 | -0.1
111 | Methyl propionate | C4H8O2 | -7.76 | -0.03 | 6.17 | -0.09
112 | Methyl formate | C2H4O2 | -8.18 | -0.43 | 6.65 | 0
113 | Ethyl formate | C3H6O2 | -8.06 | -0.35 | 6.51 | -0.02
114 | n-Propyl formate | C4H8O2 | -8.04 | -0.33 | 6.44 | -0.1
115 | i-Propyl formate | C4H8O2 | -7.92 | -0.42 | 6.34 | 0.05
116 | n-Butyl formate | C5H10O2 | -8.02 | -0.32 | 6.28 | 0.04
117 | i-Butyl formate | C5H10O2 | -8.04 | -0.33 | 6.33 | 0.06
118 | Methyl 3-fluoropropanoate | C4H7FO2 | -8.01 | -0.39 | 6.29 | -0.01
119 | Fluoromethyl propanoate | C4H7FO2 | -8.17 | -0.47 | 6.40 | 0.33
120 | Methyl 3,3-difluoropropanoate | C4H6F2O2 | -8.33 | -0.62 | 6.55 | 0.09
121 | Methyl 3,3,3-trifluoropropionate | C4H5F3O2 | -8.41 | -0.65 | 6.75 | 0.17
122 | Ethyl 3,3,3-trifluoropropanoate | C5H7F3O2 | -8.30 | -0.57 | 6.60 | 0.15
123 | Bis(2,2,2-trifluoroethyl) ether | C4H4F6O | -8.78 | -0.41 | 6.80 | -0.43
124 | 1,1,2,2-Tetrafluoroethyl-2′,2′,2′-trifluoroethyl ether | C4H2F8O | -10.22 | -0.17 | 7.80 | -0.48
125 | 1,1,2,2-Tetrafluoro-3-(1,1,2,2-tetrafluoroethoxy)propane | C5H4F8O | -9.87 | -0.38 | 7.31 | -0.36
126 | Ethyl 1,1,2,2-tetrafluoroethyl ether | C4H6F4O | -9.15 | -0.04 | 6.92 | -0.33
127 | 1,1,2,2-Tetrafluoroethyl-2,2,2-trifluoroethyl ether | C4H3F7O | -10.01 | -0.17 | 7.34 | -0.44
128 | 1-Ethoxy-2-methoxyethane | C5H12O2 | -7.15 | 0.22 | 4.92 | -0.59
129 | Methoxy(methoxymethoxy)methane | C4H10O3 | -7.27 | -0.05 | 5.33 | -0.29
130 | Aminomethylal | C3H9NO2 | -6.91 | -0.11 | 4.54 | -0.33
131 | Fluoro(dimethoxy)methane | C3H7FO2 | -8.19 | 0.11 | 6.07 | -0.18
132 | Fluoromethoxy(methoxy)methane | C3H7FO2 | -7.71 | 0.02 | 5.74 | -0.37
133 | Difluoro(dimethoxy)methane | C3H6F2O2 | -8.58 | 0.14 | 6.58 | -0.41
134 | Difluoro(methoxymethoxy)methane | C3H6F2O2 | -8.02 | -0.13 | 5.85 | -0.36
135 | Trifluoro(methoxymethoxy)methane | C3H5F3O2 | -8.03 | -0.14 | 6.05 | -0.36
136 | 1-(2,2,2-Trifluoroethoxy)-2-methoxyethane | C5H9F3O2 | -7.53 | 0.01 | 5.32 | -0.54
137 | Phenetole | C8H10O | -6.17 | -0.38 | 4.44 | 0.11
138 | Propoxybenzene | C9H12O | -6.16 | -0.37 | 4.44 | 0.17
139 | Butyl phenyl ether | C10H14O | -6.15 | -0.37 | 4.43 | 0.15
140 | Methyl tert-butyl ether | C5H12O | -7.02 | 0.05 | 5.20 | -0.37
141 | Diphenyl ether | C12H10O | -6.25 | -0.77 | 4.58 | 0.09
142 | Dioxane | C4H8O2 | -7.01 | 0.06 | 4.62 | -0.45
143 | 2-Methyl-1,4-dioxane | C5H10O2 | -6.96 | 0.08 | 4.56 | -0.52
144 | 5-Fluoro-1,3-Dioxane | C4H7FO2 | -7.43 | 0.07 | 5.47 | -0.37
145 | 5,5-Difluoro-1,3-Dioxane | C4H6F2O2 | -7.73 | 0.07 | 5.83 | -0.49
146 | 4,4-Difluoro-1,3-Dioxane | C4H6F2O2 | -8.14 | -0.18 | 5.91 | -0.26
147 | 2-Methoxy-1,3-Dioxane | C5H10O3 | -7.50 | 0.17 | 5.49 | -0.36
148 | 5-Methoxy-1,3-Dioxane | C5H10O3 | -6.94 | 0.04 | 4.91 | -0.4
149 | 1,3-Dioxan-2-Amine | C4H9NO2 | -7.03 | 0.11 | 4.87 | -0.42
150 | Ethyl propionate | C5H10O2 | -7.67 | 0.02 | 6.00 | -0.12
151 | Methoxymethyl acetate | C4H8O3 | -7.68 | -0.19 | 5.67 | -0.03
152 | 2-Methoxyethyl acetate | C5H10O3 | -7.50 | -0.1 | 5.29 | -0.07
153 | Isoamyl acetate | C7H14O2 | -7.66 | -0.01 | 5.99 | -0.07
154 | Vinyl acetate | C4H6O2 | -7.18 | -0.8 | 5.12 | 0.25
155 | Methyl glycinate | C3H7NO2 | -6.79 | -0.3 | 4.61 | 0.04
156 | Methyl isobutyrate | C5H10O2 | -7.66 | -0.12 | 5.99 | -0.11
157 | Methyl benzenesulfonate | C7H8O3S | -7.78 | -1.65 | 5.71 | 0.97
158 | Ethylene carbonate | C3H4O3 | -8.47 | -0.28 | 6.90 | 0.05
159 | Propylene carbonate | C4H6O3 | -8.37 | -0.3 | 6.79 | 0.1
160 | Diethyl carbonate | C5H10O3 | -8.05 | 0.07 | 6.44 | -0.18
161 | Dimethyl carbonate | C3H6O3 | -8.22 | 0.08 | 6.69 | -0.18
162 | Ethyl methyl carbonate | C4H8O3 | -8.13 | 0.07 | 6.55 | -0.19
163 | Vinylene Carbonate | C3H2O3 | -7.37 | -0.57 | 5.41 | -0.14
164 | 2-Oxo-1,3-dioxolane-4-carbonitrile | C4H3NO3 | -9.12 | -1.32 | 7.30 | 0.89
165 | 4-Hydroxy-1,3-dioxolan-2-one | C3H4O4 | -8.55 | -0.56 | 6.84 | -0.21
166 | Fluoroethylene carbonate | C3H3FO3 | -8.97 | -0.39 | 7.28 | 0.05
167 | 4-Trifluoromethyl-1,3-dioxolan-2-one | C4H3F3O3 | -8.97 | -0.39 | 9.30 | 0.01
168 | Methyl 2,2,2-trifluoroethyl carbonate | C4H5F3O3 | -8.76 | -0.16 | 7.02 | -0.24
169 | Fluoromethyl methyl carbonate | C3H5FO3 | -8.68 | 0.02 | 6.98 | -0.2
170 | Methoxycarbonyloxy-acetic acid | C4H6O5 | -8.27 | -0.52 | 6.35 | 1.46
171 | 4-Chloro-1,3-dioxolan-2-one | C3H3ClO3 | -8.95 | -0.76 | 7.24 | 2
172 | Chloromethyl methyl carbonate | C3H5ClO3 | -8.47 | -0.42 | 7.52 | 1.88
173 | 2-Oxo-1,3-dioxolane-4-carboxylic acid | C4H4O5 | -8.58 | -1.25 | 6.61 | 1.76
174 | 2-Hydroxyethyl methyl carbonate | C4H8O4 | -8.03 | -0.27 | 5.94 | 0.06
175 | Ethyl fluoroethyl carbonate | C5H9FO3 | -8.27 | -0.01 | 6.59 | -0.19
176 | 2,2-Difluoroethyl ethyl carbonate | C5H8F2O3 | -8.53 | -0.08 | 6.81 | -0.28
177 | 2-Fluoroethyl methyl carbonate | C4H7FO3 | -8.35 | -0.02 | 6.67 | -0.2
178 | 2,2-Difluoroethyl methyl carbonate | C4H6F2O3 | -8.54 | -0.14 | 6.84 | -0.17
179 | Methyl 2,2,2-trifluoroethyl carbonate | C4H5F3O3 | -8.76 | -0.16 | 7.08 | -0.24
180 | Methyl propyl carbonate | C5H10O3 | -8.11 | 0.08 | 6.16 | -0.14
181 | 3-Fluoropropyl methyl carbonate | C5H9FO3 | -8.23 | 0.01 | 6.38 | -0.13
182 | 2-Fluoropropyl methyl carbonate | C5H9FO3 | -8.29 | -0.01 | 6.60 | -0.14
183 | Carbonic acid methyl 3,3,3-trifluoropropyl ester | C5H7F3O3 | -8.51 | -0.1 | 6.79 | -0.26
184 | Methyl 2,2,3,3-tetrafluoropropyl carbonate | C5H6F4O3 | -8.63 | -0.08 | 6.94 | -0.19
185 | Methyl 2,2,3,3,3-pentafluoropropyl carbonate | C5H5F5O3 | -8.78 | -0.23 | 7.05 | 0.08
186 | Ethyl propyl carbonate | C6H12O3 | -8.35 | -0.02 | 6.67 | -0.2
187 | Ethyl propan-2-yl carbonate | C6H12O3 | -8.00 | 0.07 | 6.32 | -0.19
188 | Methyl isopropyl carbonate | C5H10O3 | -8.08 | 0.07 | 6.39 | -0.2
189 | 4-(Fluoromethyl)-1,3-dioxolan-2-one | C4H5FO3 | -8.55 | -0.51 | 6.94 | 0.13
190 | 1,2-Butylene carbonate | C5H8O3 | -8.33 | -0.34 | 6.78 | 0.13
191 | Methyl (3-(methylsulfonyl)propyl) carbonate | C6H12O5S | -8.26 | -0.49 | 5.95 | 0.17
192 | Ethyl (3-(methylsulfonyl)propyl) carbonate | C6H14SO5 | -8.24 | -0.47 | 5.94 | 0.15
193 | 2-{[(3-methanesulfonylpropoxy)carbonyl]oxy}propane | (MSPiPC) | -8.21 | -0.46 | 5.92 | -0.05
194 | Bis(2,2,2-trifluoroethyl)carbonate | C5H4F6O3 | -9.28 | -0.42 | 7.43 | 0.37
195 | 1,3-Benzodioxol-2-one | C7H4O3 | -7.16 | -1.25 | 5.183 | 0.3
196 | Vinyl ethylene carbonate | C5H6O3 | -8.16 | -1.01 | 5.51 | 1.91
197 | Butylene carbonate | C5H8O3 | -8.36 | -0.34 | 6.20 | 0.06
198 | 2,3-Butylene carbonate | C5H8O3 | -8.26 | -0.27 | 6.70 | 0.07
199 | Isobutylene carbonate | C5H8O3 | -7.84 | -0.66 | 5.46 | 1.98
200 | Ethyl 2-fluorosulfonylethyl carbonate | C5H9FO5S | -8.70 | -0.88 | 6.74 | 2.38
201 | Difluoroethylene carbonate | C3H2F2O3 | -9.47 | -0.66 | 7.75 | 0.75
202 | Carbonic acid bis(trifluoromethyl) ester | C3F6O3 | -10.02 | -1.31 | 8.22 | 2.02
203 | ﻿Carbonic acid bis(fluoromethyl) ester | C3H4F2O3 | -9.10 | -0.4 | 7.25 | 0.51
204 | 1-Fluoroethyl Methyl Carbonate | C4H7FO3 | -8.54 | -0.28 | 7.14 | -0.44
205 | 4-Methyl-2,6,7-trioxa-1-borabicyclo[2.2.2]octane | C5H9BO3 | -7.14 | -0.9 | 5.34 | 0.83
206 | 4-Nitro-1-bora-2,6,7-trioxabicyclo[2.2.2]octane | C4H6BNO5 | -7.98 | -3.07 | 5.86 | 1.75
207 | 4-Methyl-1-bora-2,6,7-trioxabicyclo[2.2.2]octane-3-one | C5H7BO4 | -7.95 | -1.46 | 5.98 | 1.28
208 | 4-Methyl-1-bora-2,6,7-trioxabicyclo[2.2.2]octane-3,5-dione | C5H5BO5 | -8.46 | -2.25 | 6.56 | 1.96
209 | Tetramethylene sulfone | C4H8O2S | -7.88 | -0.36 | 5.86 | -0.39
210 | Ethyl vinyl sulfone | C4H8O2S | -8.07 | -1.52 | 6.05 | 0.82
211 | Ethyl methyl sulfone | C3H8O2S | -6.89 | -1.21 | 6.01 | -0.27
212 | Dimethyl sulfone | C2H6O2S | -8.26 | -0.42 | 6.42 | -0.34
213 | Diethyl sulfone | C4H10O2S | -7.93 | -0.41 | 5.85 | -0.28
214 | Dimethyl sulfoxide | C2H6OS | -6.49 | -0.15 | 4.81 | -0.35
215 | Diethyl sulfoxide | C4H10SO | -6.27 | -0.28 | 3.48 | 1
216 | Dipropyl sulfoxide | C6H14SO | -6.21 | -0.24 | 3.26 | 1.17
217 | Dibutyl sulfoxide | C8H18OS | -6.19 | -0.29 | 4.59 | -0.11
218 | Ethylene sulfite | C2H4O3S | -8.21 | -1.26 | 6.39 | 1.55
219 | Propylene sulfite | C3H6O3S | -8.08 | -1.19 | 6.27 | 1.5
220 | 1-Fluoro-2-(methylsulfonyl)benzene | C7H7FO2S | -7.72 | -1.7 | 5.52 | 0.85
221 | Isopropyl Methyl Sulfone | C4H10O2S | -7.92 | -0.37 | 5.56 | -0.33
222 | Methanesulfonyl fluoride | CH3FO2S | -9.52 | -0.86 | 7.67 | 2.33
223 | 1,1,1-Trifluoro-3-(methylsulfonyl)propane | C4H7F3O2S | -8.57 | -0.53 | 6.46 | -0.32
224 | Ethyl isopropyl sulfone | C5H12O2S | -7.78 | -0.38 | 5.47 | 0.12
225 | Ethyl isobutyl sulfone | C6H14O2S | -7.82 | -0.38 | 5.75 | -0.34
226 | 2-(Ethylsulfonyl)butane | C6H14O2S | -7.74 | -0.34 | 5.45 | -0.33
227 | Dipropyl sulfone | C6H14O2S | -7.85 | -0.3 | 5.79 | 0.16
228 | 3-Methylsulfolane | C5H10O2S | -7.85 | -0.38 | 5.86 | -0.4
229 | 2-Methylthietane 1,1-dioxide | C4H8O2S | -7.94 | -0.34 | 5.38 | -0.18
230 | Methyl(2-methoxyethyl) sulfone | C4H10O3S | -7.65 | -0.3 | 5.58 | -0.39
231 | (Methylsulfonyl)propylacetate | C6H12O4S | -7.95 | -0.48 | 6.00 | 0.1
232 | 2-Methanesulfonylethyl 2,2-difluoroacetate | C5H8F2O2S | -8.48 | -1.55 | 6.33 | 0.9
233 | 4-(Methylsulfonyl)butanenitrile | C5H9NO2S | -8.46 | -0.76 | 6.17 | 0.22
234 | Thietane 1,1-dioxide | C3H6O2S | -8.16 | -0.35 | 6.53 | -0.31
235 | 3-Methoxysulfolane | C5H10O3S | -7.81 | -0.4 | 5.51 | -0.44
236 | 3-Ethoxysulfolane | C6H12O3S | -7.75 | -0.38 | 5.43 | -0.44
237 | 3-Isopropoxytetrahydrothiophene 1,1-dioxide | C7H14O3S | -7.60 | -0.4 | 5.36 | -0.46
238 | 3-(2-Methoxyethoxy)thiolane 1,1-dioxide | C7H14O4S | -7.60 | -0.32 | 5.08 | -0.48
239 | 1,1-Dioxothiolan-3-yl acetate | C6H10O4S | -8.08 | -0.7 | 6.00 | -0.05
240 | Methyl (methylsulfonyl)acetate | C4H8O4S | -8.21 | -1.17 | 6.20 | 1.51
241 | 1-Methoxy-2-(2-methoxyethanesulfonyl)ethane | C6H14O4S | -7.62 | -0.17 | 5.51 | -0.46
242 | Ethyl methanesulfonylacetate | C5H10O4S | -8.12 | -1.11 | 6.15 | 1.49
243 | 2-(Methylsulfonyl)ethyl acetate | C5H10O4S | -8.01 | -0.48 | 6.23 | 0.18
244 | 2-(Methylsulfonyl)ethyl 2,2,2-trifluoroacetate | C5H7F3O4S | -8.65 | -1.65 | 6.35 | 0.93
245 | {[(2-methanesulfonylethoxy)carbonyl]oxy}methane | ﻿C5H10SO5 | -8.32 | -0.43 | 6.22 | 0.11
246 | ethyl 2-methylsulfonylethyl carbonate |  | -8.27 | -0.41 | 6.19 | 0.12
247 | 2-{[(2-methanesulfonylethoxy)carbonyl]oxy}propane | (MSEiPC) | -8.24 | -0.4 | 6.17 | -0.22
248 | Methanesulfonyl(methoxy)methane | C3H8O3S | -8.09 | -0.49 | 4.72 | -0.17
249 | Methyl propyl sulfone | C4H10O2S | -8.04 | -0.36 | 5.99 | -0.29
250 | 2-(Propane-2-sulfonyl)butane | C7H16O2S | -7.60 | -0.34 | 5.24 | -0.41
251 | 2-Methyl-1-(propane-2-sulfonyl)propane | C7H16O2S | -7.68 | -0.35 | 5.42 | -0.37
252 | 1-(Ethanesulfonyl)-2-methoxyethane | (EMES) | -7.60 | -0.33 | 5.53 | -0.35
253 | 1,1-Dioxo-1λ^6-thiolan-3-yl ethyl carbonate | C7H12O5S | -8.17 | -0.54 | 6.01 | -0.23
254 | Butyl sultone | C8H18O3S | -8.06 | -0.09 | 6.05 | -0.37
255 | 3-Fluoro-1,3-propane sultone | C3H5FO3S | -8.88 | -0.52 | 7.06 | 2.25
256 | 1,3-Propanesultone | C3H6O3S | -8.37 | -0.4 | 6.29 | -0.18
257 | Prop-1-ene-1,3-sultone | C3H4O3S | -8.21 | -1.64 | 6.54 | 0.69
258 | Methyl(fluoromethyl) sulfone | C2H5FO2S | -8.48 | -0.62 | 6.24 | 0.02
259 | Difluoro(methylsulfonyl)methane | C2H4F2O2S | -8.68 | -0.52 | 6.26 | 0.02
260 | Methyltrifluoromethyl sulfone | C2H3F3O2S | -9.07 | -0.45 | 6.80 | 1.8
261 | Chloromethylsulfonylmethane | C2H5ClO2S | -8.92 | -1.13 | 6.54 | 2.1
262 | Thiophene,2-fluorotetrahydro-,1,1-dioxide | C4H7FO2S | -8.04 | -0.46 | 5.73 | -0.21
263 | Thiophene, 3-fluorotetrahydro-, 1,1-dioxide | C4H7FO2S | -8.17 | -0.42 | 6.11 | -0.34
264 | 1,1,1-Trifluoro-2-methylsulfonylethane | C3H5F3O2S | -8.75 | -0.69 | 6.86 | -0.18
265 | Trifluoromethanesulphonylethane | C3H5F3O2S | -8.86 | -0.6 | 6.64 | 1.97
266 | 1,1,1-Trifluoro-2-methylsulfonylpropane | C4H7F3O2S | -8.52 | -0.64 | 6.34 | -0.16
267 | 2-(Trifluoromethanesulfonyl)propane | C4H7F3O2S | -8.66 | -0.48 | 5.57 | 1.78
268 | Methyl fluorosulfonylacetate | C3H5FO4S | -8.93 | -1.12 | 6.96 | 2.47
269 | 3-Cyanopropane-1-sulfonyl fluoride | C4H6FNO2S | -9.70 | -1.03 | 7.44 | 2.33
270 | 1,4-Butane sultone | C4H8O3S | -8.51 | -0.41 | 6.47 | -0.14
271 | Trimethyl phosphate | C3H9PO4 | -8.11 | -0.09 | 6.23 | -0.27
272 | Triethyl phosphate | C6H15PO4 | -7.95 | -0.1 | 6.10 | -0.34
273 | Dimethyl methylphosphonate | C3H9PO3 | -7.90 | -0.12 | 6.01 | -0.23
274 | Pyridine | C5H5N | -7.23 | -1.11 | 5.27 | 0.53
275 | 1-Methylimidazole | C4H6N2 | -6.40 | -0.15 | 4.57 | 0.18
276 | 2-Pyrrolidinone | C4H7NO | -5.71 | -0.94 | 5.41 | 0
277 | 2-Pyrrolidinethione | C4H7NS | -5.71 | -0.94 | 4.50 | 0.49
278 | Succinimide | C4H5NO2 | -7.59 | -1.08 | 5.84 | 0.09
279 | 1-Methyl-2-pyrrolidinone | C5H9NO | -6.74 | -0.08 | 4.74 | -0.16
280 | Dimethylketone | C3H6O | -7.06 | -0.77 | 5.51 | 0.16
281 | 4,5-Dimethyl-1,3-dioxol-2-one | C5H6O3 | -6.74 | -0.4 | 4.73 | -0.19
282 | N-methyl-2-oxazolidinone | C4H7NO2 | -7.14 | -0.2 | 4.89 | -0.08
283 | N-methylpyrrolidinone | C5H9NO | -6.74 | -0.08 | 4.74 | -0.16
284 | N,N'- dimethylimidazolidinone | C5H10N2O | -6.48 | -0.04 | 4.10 | -0.17
285 | Furan | C4H4O | -6.50 | -0.12 | 4.73 | -0.05
286 | 2,5-Dimethylfuran | C6H8O | -6.64 | -0.16 | 4.78 | 0.49
287 | Tetrahydropyran | C5H10O | -6.95 | 0.12 | 5.10 | -0.47
288 | Ethoxymethoxymethane | C4H10O2 | -7.13 | 0.09 | 5.34 | -0.24
289 | 3-Fluorofuran | C4H3FO | -6.74 | -0.42 | 4.87 | -0.12
290 | 2-Fluorofuran | C4H3FO | -6.57 | -0.16 | 4.75 | -0.06
291 | 3,4-Difluorofuran | C4H2F2O | -7.03 | -0.67 | 5.08 | 0.19
292 | 2,5-Difluorofuran | C4H2F2O | -6.64 | -0.16 | 4.78 | 0.49
293 | 2,3-Difluorofuran | C4H2F2O | -6.76 | -0.49 | 4.89 | 0.64
294 | 2,4-Difluorofuran | C4H2F2O | -6.83 | -0.37 | 4.91 | -0.13
295 | 2-Furonitrile | C5H3NO | -7.24 | -1.73 | 5.26 | 0.9
296 | 2-Methoxyfuran | C5H6O2 | -5.88 | 0.01 | 4.00 | -0.02
297 | 3-Methoxyfuran | C5H6O2 | -6.12 | 0.02 | 4.28 | 0.04
298 | 2-Ethylfuran | C6H8O | -6.15 | -0.08 | 4.38 | -0.03
299 | 2,3-Dimethylfuran | C6H8O | -5.98 | 0.1 | 4.14 | -0.11
300 | 3-Methyltetrahydrofuran | C5H10O | -6.81 | 0.06 | 5.18 | -1.18
301 | 2-Methyltetrahydrofuran | C5H10O | -7.05 | 0.16 | 5.12 | -0.41
302 | Methoxyacetone | C4H8O2 | -7.08 | -0.78 | 4.95 | 0.32
303 | Chloroacetone | C3H5ClO | -7.53 | -1.4 | 5.77 | 2.25
304 | Aminoacetone | C3H7NO | -6.75 | -0.89 | 4.40 | 0.29
305 | Fluoroacetone | C3H5FO | -7.52 | -1.24 | 5.79 | 1.39
306 | Butyl ethyl ketone | C7H14O | -6.91 | -0.63 | 5.22 | -1.18
307 | methyl ethyl ketone | C4H8O | -7.01 | -0.71 | 5.39 | 0.17
308 | gamma-Valerolactone | C5H8O2 | -7.59 | -0.33 | 6.05 | 0